## Sheet1
2001-03-13 |  | [ DATA FOR REFERENCE ]
202AT-2
TEMPERATURE VS RESISTANCE CHARACTERISTICS [ITS-90]
Resistance 2k Ohms at 25 deg. C
Resistance Tolerance + / - 1 %
B Value 3182K at 25/85 deg. C
B Value Tolerance + / - 1 %
Temp. (deg. C) | Rmax. (k Ohms) | Rst. (k Ohms) | Rmin. (k Ohms) | Tolerance (deg. C)
-50 | 58.11 | 55.66 | 53.29 | -0.8 | 0.8
-49 | 54.89 | 52.60 | 50.39 | -0.8 | 0.8
-48 | 51.87 | 49.74 | 47.68 | -0.8 | 0.8
-47 | 49.05 | 47.05 | 45.13 | -0.8 | 0.8
-46 | 46.40 | 44.53 | 42.74 | -0.8 | 0.8
-45 | 43.91 | 42.17 | 40.49 | -0.8 | 0.8
-44 | 41.58 | 39.95 | 38.38 | -0.8 | 0.8
-43 | 39.39 | 37.87 | 36.40 | -0.8 | 0.8
-42 | 37.33 | 35.91 | 34.53 | -0.8 | 0.8
-41 | 35.40 | 34.07 | 32.78 | -0.8 | 0.8
-40 | 33.58 | 32.34 | 31.13 | -0.8 | 0.8
-39 | 31.84 | 30.68 | 29.55 | -0.8 | 0.8
-38 | 30.21 | 29.12 | 28.06 | -0.8 | 0.8
-37 | 28.67 | 27.65 | 26.66 | -0.8 | 0.8
-36 | 27.22 | 26.27 | 25.34 | -0.7 | 0.8
-35 | 25.86 | 24.96 | 24.09 | -0.7 | 0.7
-34 | 24.57 | 23.74 | 22.92 | -0.7 | 0.7
-33 | 23.36 | 22.58 | 21.81 | -0.7 | 0.7
-32 | 22.22 | 21.49 | 20.77 | -0.7 | 0.7
-31 | 21.14 | 20.45 | 19.78 | -0.7 | 0.7
-30 | 20.13 | 19.48 | 18.85 | -0.7 | 0.7
-29 | 19.15 | 18.54 | 17.95 | -0.7 | 0.7
-28 | 18.23 | 17.66 | 17.10 | -0.7 | 0.7
-27 | 17.36 | 16.82 | 16.30 | -0.7 | 0.7
-26 | 16.53 | 16.03 | 15.54 | -0.7 | 0.7
-25 | 15.76 | 15.29 | 14.82 | -0.7 | 0.7
-24 | 15.02 | 14.58 | 14.15 | -0.7 | 0.7
-23 | 14.33 | 13.91 | 13.50 | -0.7 | 0.7
-22 | 13.67 | 13.28 | 12.89 | -0.7 | 0.7
-21 | 13.04 | 12.68 | 12.32 | -0.7 | 0.7
-20 | 12.45 | 12.11 | 11.77 | -0.7 | 0.7
-19 | 11.89 | 11.57 | 11.25 | -0.6 | 0.7
-18 | 11.35 | 11.05 | 10.75 | -0.6 | 0.6
-17 | 10.84 | 10.56 | 10.28 | -0.6 | 0.6
-16 | 10.36 | 10.10 | 9.834 | -0.6 | 0.6
-15 | 9.906 | 9.655 | 9.409 | -0.6 | 0.6
-14 | 9.473 | 9.237 | 9.005 | -0.6 | 0.6
-13 | 9.062 | 8.840 | 8.622 | -0.6 | 0.6
-12 | 8.671 | 8.462 | 8.257 | -0.6 | 0.6
-11 | 8.300 | 8.104 | 7.911 | -0.6 | 0.6
-10 | 7.948 | 7.763 | 7.582 | -0.6 | 0.6
-9 | 7.609 | 7.435 | 7.265 | -0.6 | 0.6
-8 | 7.287 | 7.124 | 6.963 | -0.6 | 0.6
-7 | 6.981 | 6.827 | 6.676 | -0.6 | 0.6
-6 | 6.690 | 6.545 | 6.403 | -0.6 | 0.6
-5 | 6.412 | 6.277 | 6.143 | -0.6 | 0.6
-4 | 6.149 | 6.021 | 5.895 | -0.6 | 0.6
-3 | 5.898 | 5.778 | 5.659 | -0.5 | 0.6
-2 | 5.659 | 5.546 | 5.434 | -0.5 | 0.5
-1 | 5.431 | 5.325 | 5.220 | -0.5 | 0.5
0 | 5.214 | 5.115 | 5.016 | -0.5 | 0.5
1 | 5.005 | 4.911 | 4.818 | -0.5 | 0.5
2 | 4.806 | 4.718 | 4.630 | -0.5 | 0.5
3 | 4.616 | 4.533 | 4.450 | -0.5 | 0.5
4 | 4.434 | 4.356 | 4.279 | -0.5 | 0.5
5 | 4.261 | 4.188 | 4.115 | -0.5 | 0.5
6 | 4.096 | 4.028 | 3.959 | -0.5 | 0.5
7 | 3.939 | 3.874 | 3.810 | -0.5 | 0.5
8 | 3.789 | 3.728 | 3.667 | -0.5 | 0.5
9 | 3.645 | 3.588 | 3.531 | -0.5 | 0.5
10 | 3.508 | 3.454 | 3.400 | -0.5 | 0.5
11 | 3.375 | 3.325 | 3.274 | -0.4 | 0.4
12 | 3.249 | 3.201 | 3.154 | -0.4 | 0.4
13 | 3.128 | 3.083 | 3.039 | -0.4 | 0.4
14 | 3.012 | 2.970 | 2.929 | -0.4 | 0.4
15 | 2.901 | 2.862 | 2.823 | -0.4 | 0.4
16 | 2.795 | 2.759 | 2.722 | -0.4 | 0.4
17 | 2.694 | 2.660 | 2.625 | -0.4 | 0.4
18 | 2.597 | 2.565 | 2.533 | -0.4 | 0.4
19 | 2.504 | 2.474 | 2.444 | -0.4 | 0.4
20 | 2.415 | 2.387 | 2.359 | -0.4 | 0.4
21 | 2.329 | 2.303 | 2.276 | -0.4 | 0.4
22 | 2.247 | 2.222 | 2.197 | -0.4 | 0.4
23 | 2.168 | 2.145 | 2.122 | -0.4 | 0.4
24 | 2.093 | 2.071 | 2.049 | -0.3 | 0.3
25 | 2.020 | 2.000 | 1.980 | -0.3 | 0.3
26 | 1.952 | 1.932 | 1.911 | -0.3 | 0.3
27 | 1.886 | 1.866 | 1.845 | -0.4 | 0.4
28 | 1.823 | 1.803 | 1.782 | -0.4 | 0.4
29 | 1.762 | 1.742 | 1.722 | -0.4 | 0.4
30 | 1.704 | 1.684 | 1.664 | -0.4 | 0.4
31 | 1.648 | 1.628 | 1.608 | -0.4 | 0.4
32 | 1.593 | 1.574 | 1.554 | -0.4 | 0.4
33 | 1.541 | 1.522 | 1.502 | -0.4 | 0.4
34 | 1.491 | 1.472 | 1.452 | -0.4 | 0.4
35 | 1.443 | 1.424 | 1.405 | -0.5 | 0.5
36 | 1.397 | 1.378 | 1.359 | -0.5 | 0.5
37 | 1.353 | 1.334 | 1.315 | -0.5 | 0.5
38 | 1.310 | 1.291 | 1.272 | -0.5 | 0.5
39 | 1.269 | 1.250 | 1.232 | -0.5 | 0.5
40 | 1.229 | 1.211 | 1.192 | -0.5 | 0.5
41 | 1.191 | 1.173 | 1.154 | -0.5 | 0.5
42 | 1.153 | 1.136 | 1.117 | -0.5 | 0.5
43 | 1.118 | 1.100 | 1.082 | -0.6 | 0.6
44 | 1.083 | 1.066 | 1.048 | -0.6 | 0.6
45 | 1.050 | 1.033 | 1.015 | -0.6 | 0.6
46 | 1.018 | 1.001 | 0.9843 | -0.6 | 0.6
47 | 0.9874 | 0.9706 | 0.9539 | -0.6 | 0.6
48 | 0.9578 | 0.9412 | 0.9247 | -0.6 | 0.6
49 | 0.9292 | 0.9128 | 0.8966 | -0.6 | 0.6
50 | 0.9016 | 0.8854 | 0.8694 | -0.6 | 0.6
51 | 0.8749 | 0.8589 | 0.8431 | -0.7 | 0.7
52 | 0.8491 | 0.8334 | 0.8178 | -0.7 | 0.7
53 | 0.8242 | 0.8087 | 0.7934 | -0.7 | 0.7
54 | 0.8002 | 0.7849 | 0.7698 | -0.7 | 0.7
55 | 0.7771 | 0.7620 | 0.7471 | -0.7 | 0.7
56 | 0.7547 | 0.7399 | 0.7252 | -0.7 | 0.7
57 | 0.7332 | 0.7185 | 0.7040 | -0.7 | 0.7
58 | 0.7123 | 0.6979 | 0.6836 | -0.8 | 0.8
59 | 0.6922 | 0.6780 | 0.6639 | -0.8 | 0.8
60 | 0.6728 | 0.6587 | 0.6449 | -0.8 | 0.8
61 | 0.6538 | 0.6400 | 0.6264 | -0.8 | 0.8
62 | 0.6355 | 0.6219 | 0.6085 | -0.8 | 0.8
63 | 0.6179 | 0.6045 | 0.5912 | -0.8 | 0.8
64 | 0.6008 | 0.5876 | 0.5746 | -0.8 | 0.8
65 | 0.5842 | 0.5713 | 0.5585 | -0.8 | 0.9
66 | 0.5683 | 0.5555 | 0.5429 | -0.9 | 0.9
67 | 0.5528 | 0.5402 | 0.5278 | -0.9 | 0.9
68 | 0.5379 | 0.5255 | 0.5133 | -0.9 | 0.9
69 | 0.5235 | 0.5112 | 0.4992 | -0.9 | 0.9
70 | 0.5095 | 0.4975 | 0.4856 | -0.9 | 0.9
71 | 0.4958 | 0.4840 | 0.4723 | -0.9 | 0.9
72 | 0.4826 | 0.4710 | 0.4595 | -0.9 | 1
73 | 0.4698 | 0.4583 | 0.4471 | -1 | 1
74 | 0.4574 | 0.4461 | 0.4351 | -1 | 1
75 | 0.4454 | 0.4343 | 0.4234 | -1 | 1
76 | 0.4338 | 0.4229 | 0.4122 | -1 | 1
77 | 0.4226 | 0.4118 | 0.4013 | -1 | 1
78 | 0.4117 | 0.4011 | 0.3907 | -1 | 1
79 | 0.4011 | 0.3907 | 0.3805 | -1.1 | 1.1
80 | 0.3909 | 0.3807 | 0.3706 | -1.1 | 1.1
81 | 0.3809 | 0.3709 | 0.3610 | -1.1 | 1.1
82 | 0.3713 | 0.3614 | 0.3516 | -1.1 | 1.1
83 | 0.3619 | 0.3522 | 0.3426 | -1.1 | 1.1
84 | 0.3528 | 0.3432 | 0.3338 | -1.1 | 1.1
85 | 0.3440 | 0.3346 | 0.3253 | -1.1 | 1.1
86 | 0.3355 | 0.3262 | 0.3170 | -1.1 | 1.2
87 | 0.3271 | 0.3180 | 0.3090 | -1.2 | 1.2
88 | 0.3190 | 0.3100 | 0.3012 | -1.2 | 1.2
89 | 0.3112 | 0.3024 | 0.2937 | -1.2 | 1.2
90 | 0.3036 | 0.2949 | 0.2864 | -1.2 | 1.2